## Sheet1
Group name | Fabric ref# | Construction | Full width | Cuttable width | Weave | Weight (0Z/Y2) | Weight aw (oz/Y2) | Color | Elastane slippage test | Content | Customer | Remark | tear strength (lbf) |  | tensile strength (lbf) |  | elastic extension | elastic recovery | growth | crocking fastness
[13 empty] | T | W | T | W |  |  |  | dry crocking | wet crocking
| SS17040B | (10R+10SB)*(T16+40D)*83*58 | 53"/55" |  | 3/1↗ | 10.25 |  | Steel Blue |  | cotton：66.9% poly：31.8% spandex (lycra)：1.3% |  | T:<3% W:<10% | 12.35955 | 14.4 | 196.7 | 1785.4 | 26.4% | 93.9% | 1.6%
| SS15096D(BK) | C/PROMODAL 10SB*[(16black+40D)+(16SBblack+40D)]*86*55 | 54"/56" |  | 3/1↗ | 10.25 |  |  |  | cotton：63.6% PROMODAL：35.2% spandex (lycra)：1.2% |  | T:﹤-3% W:﹤18% | 14.38202 | 5.842697 | 232.4 | 58.5 | 41.6% | 78.8% | 8.8%
| ST12049 | J40/2 black*(150D black+40D)*130*78 | 47"/49" |  | 5/3satin drill | 7.5 |  |  |  | cotton：70.4% poly：27.2% spandex：2.4% |  | T:-3～0% W:﹤14%
| SS18246N(BK) | PROMODAL/JC(18R+18SB)*(150Dblack+40D)*147*77 | 41"/43" |  | 5/3satin drill | 9.5 |  |  |  | PROMODAL:39.2% combed cotton：32% poly：26.1% spandex：2.7% |  | t:-3--0% W<13% | 12.80899 | 10.56 | 186.6 | 159 | 77.2% | 93.8% | 4.8%
| SL10083B/MTB | (8R+8SB+8SB)*(8R+8SB)*68*49 | 57"/58" |  | 3/1↗ | 11.5 |  |  |  | cotton：100% |  | T<3% W:0--+3%
| SS14252SW-6/T(LCH) | 14SB*(COOLMAX/C21+40D)*101*64 | 46"/48" |  | 3/1↗ | 7.5 |  |  |  | cotton：70% COOLMAX:28.1% lycra：1.9% |  | T:-4～0% W<8%
| SS14252SW-6/T(SY) | 14SB*(COOLMAX/C21+40D)*101*64 | 46"/48" |  | 3/1↗ | 7.5 |  |  |  | cotton：70% COOLMAX:28.1% lycra：1.9% |  | T:-4～0% W<8% | 10.8 | 10 | 111.5 | 62.7 | 31.6% | 89.8% | 3.2%
| SL3122C(BE) | (10R+10SB)*(7+7SB)blue*78*56 | 59"/60" |  | 3/1↗ | 12.75 |  |  |  | cotton：100% |  | T：﹤3% W:﹤3%
| SL4227A | 12SB*(16SB+16SB)*80*60 | 58"/59" |  | 2/1↗ | 8 |  |  |  | cotton:100%
| SS14252SW-6 | 14SB*(COOLMAX/C 21+40D)*101*64 | 46"/48" |  | 3/1↗ | 7.75 |  |  |  | cotton：70% COOLMAX：28.1% lycra：1.9% |  | T：﹤4% W:﹤6%
| SL9100D | 8SB*(9SB+600D)*72*56 | 59"/60" |  | 3/1↗ | 12.25 |  |  |  | cotton：80% poly：20% |  | T :-3--0% W:-3--0%
| SS14136C-6 | 10SB*[(T/C16+70D)+(T/C16+40D)]*88*60 | 48"/50" |  | 3/1↗ | 10.5 |  |  |  | cotton：77.2% poly：21% spandex：1.8% |  | T：﹤3% W:﹤10%
| SS12088B-6 | 10SB*16(75D+40D)*92*48 | 55"/57" |  | 3/1↗ | 10.5 |  |  |  | cotton：93.2% elasterell-p (T400):5.8% spandex (lycra)：1.0% |  | T:-3～0% W:﹤16% |  |  |  |  | 30.4% | 89.5% | 3.2%
| RE14176A-6 | 20R*20R*68*54 | 59"/60" |  | 1/1plain | 4.5 |  |  |  | cotton：100% |  | T：﹤3% W:-2~+1%
| ST14159B-6 | 16R*(150D+40D)*104*70 | 51"/53" |  | 3/1↗ | 7.5 |  |  |  | cotton：72.1% poly：25.6% spandex (lycra)：2.3% |  | T：﹤3% W:﹤10%
| SS16021BLK-6 | (13R+13SB)*(T/C21+70D)*106*62 | 54"/56" |  | 3/1↗ | 9.75 |  |  |  | cotton：77.3% poly：20.3% lycra：2.4% |  | T:-3～0% W<16%
| SL14137B-6 | 10SB*6*66*48 | 59"/60" |  | 3/1↗ | 12.25 |  |  |  | cotton：100% |  | T：﹤3% W:﹤3%
| SS9309B-3 | 9SB*(300D+40D)*82*58 | 49"/51" |  | 3/1↗ | 10.5 |  |  |  | cotton：70.7% poly：28.1% spandex：1.2% |  | T:<3% W:<6%
| SS18506PL(BK)-8 | PROMODAL/JC(18R+18SB)*(150Dblack+40D)*147*77 | 41"/43" |  | 5/3satin drill | 9.5 |  |  |  | combed cotton：32% promodal:39.2% poly：26.1% spandex：2.7% |  | T:-3～0% W<16% | 18.6 | 14.4 | 109.7 | 66.8 | 76.6% | 95.6% | 3.4% | dry crocking：3 wet crocking：1
| SS17464BK-6 | (10R+10SB)*(150D+70D)*104*68 | 55"/57" |  | 3/1↗ | 11 |  |  |  | cotton：81.2% poly：16.3% spandex：2.5% |  | T:-3～0% W<12% | 18.8 | 11.4 | 198.7 | 106.7 | 35.2% | 95.3% | 1.6% | dry crocking：3 wet crocking：1
| SS16013W-6 | C/R/MD(11R+11SB)*21(50D+70D)*96*61 | 44"/46" |  | 3/1↗ | 9.25 |  |  |  | cotton：58% rayon：20.2% modal：13.4% elasterell-p (T400)：6% spandex (lycra)：2.4% |  | T:﹤-5% W:﹤12% | 9.213483 | 3.370787 | 194.3 | 71.2 | 52% | 85.8% | 5%
| SS14113B | C/R/MD(12R+12SB)*21(50D+40D)*96*57 | 43"/45" |  | 3/1↗ | 9.5 |  | Steel Blue |  | cotton：59% rayon：20.2% modal：13.4% elasterell-p (T400)：6% spandex (lycra)：1.4% |  | T：﹤3% W:﹤16% |  |  |  |  | 68.8% | 90.7% | 4.8%
| SL6081A | (16R+12R)*(21R+21SB)*80*52 | 56"/57" |  | 2/1↗ | 6 |  | Maya Blue |  | cotton 100%
| ST10120DQ(BK)-1 | 40/2*(150Dblack+40D)*134*78 | 45"/47" |  | 5/3satin drill | 8 | 8.6 |  |  | cotton：68.9% poly：28.6% spandex：2.5% |  | T:-3--0% W<12%
Note on T23: aotai2: 实际为7%
Note on T24: aotai2: 实际为6.4%